## RIG Detail
| Criteria | CX-4512
| Steel | ETN-22
| Mfg. | Hob/Shaved
| RS - Residual Stress | Shot Peen
| HT - Heat Treatment | Atm Carb
| Grain Size | 8.5
9.5
| Retained Austenite | 20%
Root Fillet | 1st Hole | 0.00295
| 57.0 HRC | 0.0177
| 50.0 HRC | 0.0271
| 57.0 Corrected | 0.01765
| 50.0 Corrected | 0.02705
| IGO - Intergranular Oxidation | 0.00048
| NML - Non Martensitic Layer | 0
| DFB - Dist. From 1st. Bainite | 0.019
Tooth 1 R Flank | HRC .003 | 62.3
| 1st Hole | 0.00422
| 57.0 HRC | 0.0237
| 50.0 HRC | 0.0347
| 57.0 Corrected | 0.02492
| 50.0 Corrected | 0.03592
| IGO | 0
| NML | 0
| DFB | 0.023
Tooth 2 L Flank | HRC .003 | 58.8
| 1st Hole | 0.00268
| 57.0 HRC | 0.0197
| 50.0 HRC | 0.035
| 57.0 Corrected | 0.01938
| 50.0 Corrected | 0.03468
| IGO | 0
| NML | 0
| DFB | 0.026
Core HRC Left Tooth | MT - Middle tooth height | 35.8
| Root | 28.7
Core HRC Right Tooth | MT | 37.2
| Root | 28.3
| Surface HRC 58-63 - Tooth cutout | 62.6
64.1
63.3
62.1
64.1
62.2
62.9
63.8
62.7
| Surf HRC Avg | 63.08889