## RS
Shot Peen
Depth | RS (MPa) | RS (ksi)
0 | -450 | -65.25
0.025 | -896.5517 | -130
0.05 | -857.9 | -124.3955
0.075 | -745 | -108.025
0.1 | -589 | -85.405
0.125 | -513.1 | -74.3995
0.15 | -241 | -34.945
0.175 | -223 | -32.335
0.2 | -214 | -31.03
0.225 | -201 | -29.145
0.25 | -190 | -27.55
0.275 | -183 | -26.535
0.3 | -175 | -25.375